## Sheet1
experiment # | donor % | total concentration | spin speed | PCE | thickness | number of devices
| wt % | mg/mL | rpm | % | nm
2-1 | 20 | 20 | 1500 | 6.32(6) | 73 | 5
2-2 | 27 | 20 | 1500 | 7.21(17) | 77 | 11
2-3 | 20 | 25 | 1500 | 6.83(7) | 126 | 6
2-4 | 27 | 25 | 1500 | 6.96(6) | 131 | 6
2-5 | 20 | 23 | 1000 | 7.77(29) | 109 | 4
2-6 | 27 | 23 | 1000 | 6.87(14) | 136 | 4
2-7 | 20 | 23 | 2000 | 6.43(19) | 76 | 8
2-8 | 27 | 23 | 2000 | 7.65(24) | 88 | 7
2-9 | 25 | 20 | 1000 | 7.43(11) | 115 | 4
2-10 | 25 | 25 | 1000 | 6.88(18) | 135 | 8
2-11 | 25 | 20 | 2000 | 7.32(30) | 104 | 7
2-12 | 25 | 25 | 2000 | 7.21(31) | 126 | 8
2-13 | 25 | 23 | 1500 | 7.4(5) | 129 | 7